## masa secado al natural
superficie 1: cemento; superficie 2: tierra; superficie 3 hierba
Long 1: 10cm; long 2: 20 cm; long 3: 30 cm
|  |  | Masa en g de los trozos de madera para los tiempos indicados en dias | [29 empty] | minima masa solido seco (g) | masa equilibrio solido seco (g) | humedad
Repeticion | Superficie | Longitud | 0 | 1 | 2 | 3 | 4 | 5 | 6 | 7 | 8 | 9 | 10 | 11 | 12 | 13 | 14 | 15 | 16 | 17 | 18 | 19 | 20 | 21 | 22 | 23 | 24 | 25 | 26 | 27 | 28 | 29 |  |  | equilibrio
1 | 1 | 10 | 3.6 | 2.9 | 2.2 | 1.6 | 1.4 | 1.1 | 1 | 0.8 | 0.8 | 0.8 | 0.8 | 0.8 | 0.7 | 0.8 | 0.8 | 0.9 | 0.8 | 0.8 | 0.8 | 0.8 | 0.9 | 0.8 | 0.8 | 0.7 | 0.7 | 0.7 | 0.7 | 0.7 | 0.8 | 0.9 | 0.7 | 0.7 | 0
2 | 1 | 10 | 3.5 | 2.8 | 2.1 | 1.8 | 1.7 | 1.6 | 1.5 | 1.6 | 1.4 | 1.5 | 1.1 | 1.1 | 1.2 | 1.2 | 1.2 | 1.4 | 1.1 | 1.1 | 1.1 | 1.2 | 1.3 | 1.2 | 1.2 | 1.2 | 1.2 | 1.2 | 1.2 | 1.2 | 1.3 | 1.4 | 1.1 | 1.1 | 0
3 | 1 | 10 | 3.2 | 2.9 | 2.3 | 2.3 | 2.1 | 1.9 | 1.7 | 1.6 | 1.5 | 1.5 | 1.5 | 1.3 | 1.2 | 1.2 | 1 | 1.1 | 1 | 1 | 1 | 1 | 1.1 | 1.1 | 1.1 | 1.1 | 1.1 | 1.1 | 1 | 0.9 | 0.8 | 1 | 0.8 | 0.8 | 0
1 | 2 | 10 | 3.1 | 2.4 | 1.8 | 1.2 | 1 | 0.9 | 0.8 | 0.8 | 0.8 | 0.8 | 0.8 | 0.8 | 0.8 | 0.9 | 1.2 | 1 | 0.9 | 0.9 | 0.8 | 0.8 | 0.8 | 0.9 | 0.9 | 0.9 | 0.9 | 0.9 | 0.9 | 0.8 | 0.8 | 0.8 | 0.8 | 0.8 | 0
2 | 2 | 10 | 2.8 | 2.1 | 1.5 | 0.9 | 0.8 | 0.7 | 0.6 | 0.7 | 0.7 | 0.7 | 0.7 | 0.7 | 0.7 | 0.8 | 0.7 | 0.8 | 0.8 | 0.7 | 0.7 | 0.7 | 0.7 | 0.8 | 0.7 | 0.7 | 0.7 | 0.7 | 0.7 | 0.7 | 0.7 | 0.7 | 0.6 | 0.6 | 0
3 | 2 | 10 | 2.6 | 2.2 | 1.9 | 1.6 | 1.3 | 1.2 | 1.1 | 1 | 1 | 1 | 1 | 1 | 1 | 0.8 | 0.9 | 0.9 | 0.9 | 0.9 | 0.9 | 0.9 | 0.9 | 0.9 | 0.9 | 0.9 | 0.9 | 0.9 | 0.9 | 0.9 | 0.9 | 0.9 | 0.8 | 0.8 | 0
1 | 3 | 10 | 1.9 | 1.9 | 1.7 | 1.7 | 1.6 | 1.4 | 1.3 | 1.2 | 1.1 | 0.99 | 0.86 | 0.87 | 0.75 | 0.82 | 0.9 | 0.88 | 0.86 | 0.85 | 0.8 | 0.8 | 0.76 | 0.76 | 0.75 | 0.75 | 0.75 | 0.75 | 0.75 | 0.75 | 0.75 | 0.75 | 0.75 | 0.75 | 0
2 | 3 | 10 | 1.8 | 1.8 | 1.5 | 1.1 | 0.9 | 0.8 | 0.9 | 0.9 | 0.9 | 0.9 | 0.9 | 0.8 | 0.8 | 0.8 | 0.6 | 0.6 | 0.7 | 0.5 | 0.5 | 0.5 | 0.5 | 0.6 | 0.7 | 0.7 | 0.6 | 0.6 | 0.6 | 0.6 | 0.7 | 0.6 | 0.5 | 0.5 | 0
3 | 3 | 10 | 1.7 | 1.6 | 1.3 | 1.25 | 1.11 | 0.85 | 0.9 | 0.86 | 0.7 | 0.6 | 0.59 | 0.5 | 0.6 | 0.7 | 0.6 | 0.61 | 0.6 | 0.59 | 0.5 | 0.54 | 0.5 | 0.55 | 0.6 | 0.6 | 0.5 | 0.5 | 0.5 | 0.5 | 0.5 | 0.5 | 0.5 | 0.5 | 0
1 | 1 | 20 | 7.1 | 6.2 | 4.9 | 3.9 | 3.4 | 3.1 | 2.9 | 2.4 | 2.2 | 2.3 | 2.2 | 2.1 | 1.8 | 2 | 2 | 2.2 | 2 | 1.9 | 1.8 | 1.9 | 2.1 | 2.1 | 2.1 | 2 | 2 | 2 | 1.9 | 2 | 2.1 | 2.3 | 1.8 | 1.8 | 0
2 | 1 | 20 | 6.8 | 5.6 | 4.2 | 2.9 | 2.8 | 2.7 | 2.4 | 2 | 1.9 | 1.8 | 1.7 | 1.6 | 1.5 | 1.5 | 1.5 | 1.7 | 1.5 | 1.5 | 1.5 | 1.5 | 1.6 | 1.7 | 1.6 | 1.6 | 1.5 | 1.5 | 1.5 | 1.5 | 1.5 | 1.6 | 1.5 | 1.5 | 0
3 | 1 | 20 | 6.2 | 5 | 4.1 | 2.9 | 2.7 | 2.6 | 2.4 | 2.2 | 2.1 | 2 | 2 | 1.9 | 1.7 | 1.8 | 1.8 | 2 | 1.8 | 1.7 | 1.6 | 1.6 | 1.8 | 1.8 | 1.7 | 1.6 | 1.5 | 1.5 | 1.5 | 1.5 | 1.6 | 1.8 | 1.5 | 1.5 | 0
1 | 2 | 20 | 9.6 | 8.7 | 7.2 | 6.4 | 5.8 | 5.6 | 5.2 | 4.9 | 4.7 | 4.3 | 4.1 | 3.6 | 3 | 2.8 | 2.6 | 3.1 | 2.8 | 2.8 | 2.7 | 2.7 | 2.8 | 2.9 | 2.9 | 2.6 | 2.5 | 2.5 | 2.5 | 2.6 | 2.7 | 3 | 2.5 | 2.5 | 0
2 | 2 | 20 | 9.3 | 8.1 | 6.7 | 5.7 | 5.6 | 5.5 | 5.2 | 4.7 | 4.6 | 4.2 | 4.2 | 3.9 | 3.4 | 3.6 | 3.2 | 3.8 | 3.4 | 3.4 | 3.3 | 3.2 | 3.3 | 3.2 | 3.2 | 3.2 | 3.2 | 3.2 | 3.1 | 3 | 3.1 | 3.5 | 3 | 3 | 0
3 | 2 | 20 | 8.2 | 6.7 | 5.3 | 3.8 | 3.5 | 3.2 | 3 | 2.7 | 2.5 | 2.6 | 2.5 | 2.4 | 2.3 | 2.6 | 2.5 | 2.7 | 2.4 | 2.3 | 2.3 | 2.4 | 2.5 | 2.6 | 2.4 | 2.4 | 2.4 | 2.5 | 2.4 | 2.4 | 2.4 | 2.8 | 2.3 | 2.3 | 0
1 | 3 | 20 | 7.5 | 6.2 | 4.7 | 3.6 | 3.2 | 2.9 | 2.7 | 2.6 | 2.4 | 2.2 | 2.3 | 2.3 | 2.3 | 2.3 | 2.3 | 2.5 | 2.5 | 2.5 | 2.2 | 2.2 | 2.3 | 2.4 | 2.4 | 2.3 | 2.2 | 2.2 | 2.2 | 2.1 | 2.1 | 2.7 | 2.1 | 2.1 | 0
2 | 3 | 20 | 7.2 | 5.7 | 4.1 | 2.5 | 2.3 | 2.1 | 2.1 | 2 | 2 | 1.9 | 1.9 | 1.9 | 1.9 | 2.1 | 2.1 | 2.3 | 1.7 | 1.7 | 2 | 2 | 2.1 | 2.2 | 2.1 | 2 | 1.8 | 1.8 | 1.8 | 2 | 2.2 | 2.3 | 1.7 | 1.7 | 0
3 | 3 | 20 | 6.8 | 6.4 | 6 | 5.9 | 5.6 | 5.1 | 5.4 | 5.2 | 5.3 | 5.2 | 5.2 | 5.1 | 5 | 4.9 | 4.8 | 4.5 | 4.4 | 4.3 | 4.2 | 4.2 | 4.2 | 4.3 | 4.3 | 4.2 | 4.2 | 4.2 | 4.2 | 4.2 | 4.2 | 4.2 | 4.2 | 4.2 | 0
1 | 1 | 30 | 10.3 | 8.2 | 6 | 4.9 | 4.8 | 4.7 | 4.5 | 4.2 | 4 | 3.8 | 3.7 | 3.6 | 3.4 | 3.4 | 3.2 | 3.5 | 3.2 | 3.1 | 3.1 | 2.9 | 2.9 | 2.8 | 2.8 | 2.9 | 3.1 | 3.1 | 3 | 2.9 | 2.9 | 3.1 | 2.8 | 2.8 | 0
2 | 1 | 30 | 9.8 | 7.7 | 6 | 4.6 | 4.5 | 4.2 | 3.8 | 3.6 | 3.3 | 3.2 | 3 | 2.9 | 2.7 | 2.8 | 2.8 | 3.1 | 2.7 | 2.9 | 2.6 | 2.7 | 2.7 | 2.8 | 2.8 | 2.8 | 2.8 | 2.8 | 2.7 | 2.7 | 2.7 | 3.1 | 2.6 | 2.6 | 0
3 | 1 | 30 | 9.5 | 7.7 | 5.9 | 4.7 | 4.2 | 3.8 | 3.6 | 3.4 | 3.3 | 3.2 | 3.3 | 3.1 | 3 | 2.9 | 2.8 | 2.9 | 2.8 | 2.7 | 2.6 | 2.9 | 2.9 | 3 | 3 | 3 | 3 | 3 | 2.9 | 2.9 | 2.9 | 3.2 | 2.6 | 2.6 | 0
1 | 2 | 30 | 12.1 | 10.8 | 9.2 | 7.9 | 6 | 5.8 | 5.6 | 5.6 | 5.5 | 5.1 | 4.9 | 4.7 | 4.3 | 4.2 | 4.2 | 4.5 | 4.3 | 4.4 | 3.9 | 3.9 | 4 | 4.1 | 4.1 | 4.1 | 4.2 | 4.2 | 4.2 | 4 | 3.9 | 4.3 | 3.9 | 3.9 | 0
2 | 2 | 30 | 11.5 | 10.1 | 8.7 | 7.3 | 6.8 | 6.2 | 5.8 | 5.3 | 4.9 | 4.5 | 4.4 | 4.6 | 3.7 | 3.7 | 3.5 | 4 | 3.6 | 3.6 | 3.6 | 3.6 | 3.5 | 3.6 | 3.5 | 3.5 | 3.6 | 3.6 | 3.5 | 3.3 | 3.4 | 3.5 | 3.3 | 3.3 | 0
3 | 2 | 30 | 10.7 | 9.4 | 8.2 | 6.9 | 6.7 | 6.4 | 6.2 | 5.9 | 5.6 | 5.2 | 5.1 | 4.8 | 4.6 | 4.2 | 4.3 | 4.6 | 3.4 | 3.4 | 3.6 | 3.8 | 3.8 | 3.9 | 3.6 | 3.5 | 3.5 | 3.5 | 3.4 | 3.5 | 3.5 | 3.7 | 3.4 | 3.4 | 0
1 | 3 | 30 | 11.9 | 10 | 8.1 | 6.1 | 5.8 | 5.1 | 4.6 | 4.2 | 3.7 | 3.6 | 3.4 | 3.3 | 3.2 | 3.3 | 3.2 | 3.7 | 2.7 | 2.7 | 2.8 | 3 | 3.3 | 3.5 | 3.5 | 3.2 | 3.1 | 3.1 | 3.2 | 3.2 | 3.3 | 3.5 | 2.7 | 2.7 | 0
2 | 3 | 30 | 11.5 | 9.7 | 7.9 | 6.2 | 6.1 | 6 | 5.7 | 5.3 | 5.1 | 4.7 | 4.4 | 4.2 | 4.2 | 4 | 3.9 | 4.1 | 3.5 | 3.5 | 3.5 | 3.4 | 3.5 | 3.7 | 3.7 | 3.7 | 3.6 | 3.6 | 3.6 | 3.6 | 3.6 | 3.8 | 3.4 | 3.4 | 0
3 | 3 | 30 | 11.5 | 9.8 | 7.4 | 5.8 | 5.6 | 5.2 | 4.8 | 4.2 | 3.9 | 3.7 | 3.8 | 3.7 | 3.6 | 3.8 | 3.4 | 4.1 | 3.5 | 3.3 | 3.2 | 3.1 | 3.7 | 3.9 | 3.9 | 3.8 | 3.8 | 3.8 | 3.8 | 3.7 | 3.7 | 4 | 3.1 | 3.1 | 0

## masa secado al horno
Long 1: 10cm; long 2: 20 cm; long 3: 30 cm
|  |  | Masa en g de los trozos de madera para los tiempos indicados en horas | [24 empty] | minima masa solido seco (g) | masa equilibrio solido seco (g) | humedad
| Repeticion | Longitud | 1 | 2 | 3 | 4 | 5 | 6 | 7 | 8 | 9 | 10 | 11 | 12 | 13 | 14 | 15 | 16 | 17 | 18 | 19 | 20 | 21 | 22 | 23 | 24 | 25 |  |  | equilibrio
| 1 | 10 | 9.5 | 8.2 | 6.4 | 6 | 5 | 4.7 | 4 | 3.7 | 3.7 | 3.5 | 3.2 | 3 | 3 | 3 | 3 | 3 | 3 | 3 | 3 | 3 | 3 | 3 | 3 | 3 | 3 | 3 | 3 | 0
| 2 | 10 | 8.4 | 7 | 6.5 | 5.5 | 5 | 4 | 3.7 | 3.5 | 3.3 | 3 | 2.8 | 2.8 | 2.8 | 2.8 | 2.8 | 2.7 | 2.7 | 2.7 | 2.7 | 2.7 | 2.7 | 2.7 | 2.7 | 2.7 | 2.7 | 2.7 | 2.7 | 0
| 3 | 10 | 5.5 | 5.1 | 4.8 | 4.2 | 4 | 3.7 | 3.3 | 3 | 2.7 | 2.3 | 2 | 1.7 | 1.6 | 1.5 | 1.4 | 1.4 | 1.4 | 1.4 | 1.4 | 1.4 | 1.4 | 1.4 | 1.4 | 1.4 | 1.4 | 1.4 | 1.4 | 0
| 1 | 20 | 11 | 10.5 | 9.9 | 9.5 | 9 | 8.7 | 8.3 | 7.8 | 7.3 | 6.9 | 6.5 | 6 | 5.5 | 4.9 | 4.4 | 3.8 | 3.5 | 3.3 | 3.3 | 3.3 | 3.3 | 3.3 | 3.3 | 3.3 | 3.3 | 3.3 | 3.3 | 0
| 2 | 20 | 10.6 | 9.8 | 9.3 | 8.8 | 8.5 | 8 | 7.6 | 7.2 | 6.8 | 6.3 | 5.9 | 5.4 | 5 | 4.7 | 4.4 | 4 | 3.7 | 3.1 | 2.8 | 2.8 | 2.8 | 2.8 | 2.8 | 2.8 | 2.8 | 2.8 | 2.8 | 0
| 3 | 20 | 18.4 | 17.8 | 16.5 | 16 | 15.7 | 14 | 14.8 | 14.2 | 13 | 12 | 11 | 10.5 | 9.5 | 8 | 7 | 6 | 6.5 | 5.1 | 5 | 5 | 5 | 5 | 5 | 5 | 5 | 5 | 5 | 0
| 1 | 30 | 14.9 | 14.5 | 13.9 | 13.5 | 13 | 12.7 | 12.2 | 11.9 | 11.5 | 10 | 9.6 | 8.9 | 7 | 6.5 | 6.1 | 5.8 | 5 | 4.5 | 4.5 | 4.5 | 4.5 | 4.5 | 4.5 | 4.5 | 4.5 | 4.5 | 4.5 | 0
| 2 | 30 | 15.5 | 12.5 | 11 | 10.5 | 9.8 | 9.4 | 8.6 | 8.3 | 7.5 | 6.9 | 5.3 | 4.9 | 4.7 | 4.8 | 4.8 | 4.4 | 4.7 | 4.7 | 4.7 | 4.7 | 4.7 | 4.7 | 4.7 | 4.7 | 4.7 | 4.4 | 4.4 | 0
| 3 | 30 | 14 | 11.4 | 10.9 | 10.4 | 9.5 | 9 | 8.7 | 8.3 | 7.9 | 7.3 | 6 | 5.5 | 4 | 4 | 3.9 | 3.7 | 3.8 | 3.8 | 3.8 | 3.9 | 3.9 | 3.9 | 3.9 | 3.9 | 3.9 | 3.7 | 3.7 | 0
Masa en g de los hojas en la estufa
| Repeticion |  | 1 | 2 | 3 | 4 | 5 | 6 | 7 | 8 | 9 | 10 | 11 | 12 | 13 | 14 | 15 | 16 | 17 | 18 | 19 | 20 | 21 | 22 | 23 | 24 | 25
| 1 |  | 4.7 | 1.9 | 1.8 | 1.8 | 1.8 | 1.8 | 1.8 | 1.7 | 1.7 | 1.7 | 1.7 | 1.7 | 1.7 | 1.7 | 1.8 | 1.8 | 1.8 | 1.8 | 1.8 | 1.8 | 1.8 | 1.8 | 1.8 | 1.8 | 1.8 | 1.7 | 1.7 | 0
| 2 |  | 2.7 | 1.1 | 1.1 | 1 | 1 | 1 | 1 | 1 | 1 | 1 | 1 | 1 | 1 | 1 | 1 | 1 | 1 | 1 | 1 | 1 | 1 | 1 | 1 | 1 | 1 | 1 | 1 | 0

## HUMEDAD-CENIZA-VOLATILES
HUMEDAD
# EXPERIMENTOS |  | PROPORCION MEZCLA | MATERIAL EXPERIMENTAL | PESO CRISOL VACIO = M1 |  |  | PESO CRISOL + MUESTRA = M2 |  |  | PESO CRISOL + MUESTRA + HUMEDAD = M3 |  |  | M2-M3 |  |  | M2-M1 |  |  | 100 | HUMEDAD % |  |  |  | Promedio | Desviacion
PALO | HOJA |  |  | REP 01 | REP 02 | REP 03 | REP 01 | REP 02 | REP 03 | REP 01 | REP 02 | REP 03 | REP 01 | REP 02 | REP 03 | REP 01 | REP 02 | REP 03 |  | REP 01 | REP 02 | REP 03
100 | 0 | 100 | AGUACATE | 26.1933 | 24.1792 | 26.2174 | 27.198 | 25.1831 | 27.221 | 27.1634 | 25.1464 | 27.1857 | 0.0346 | 0.0367 | 0.0353 | 1.0047 | 1.0039 | 1.0036 | 100 | 3.443814 | 3.655743 | 3.517338 |  | 3.538965 | 0.1076068
90 | 10 | 90-10 |  | 21.6974 | 25.3152 | 24.9705 | 22.7005 | 26.3156 | 25.9763 | 22.6662 | 26.2806 | 25.9396 | 0.0343 | 0.035 | 0.0367 | 1.0031 | 1.0004 | 1.0058 | 100 | 3.4194 | 3.498601 | 3.648837 |  | 3.522279 | 0.1165368
80 | 20 | 80-20 |  | 22.8739 | 22.6088 | 23.6429 | 23.8745 | 23.61 | 24.6453 | 23.841 | 23.5744 | 24.6086 | 0.0335 | 0.0356 | 0.0367 | 1.0006 | 1.0012 | 1.0024 | 100 | 3.347991 | 3.555733 | 3.661213 |  | 3.521646 | 0.1593689
70 | 30 | 70-30 |  | 23.7526 | 22.2255 | 22.8105 | 24.7559 | 23.226 | 23.8109 | 24.7202 | 23.1885 | 23.7742 | 0.0357 | 0.0375 | 0.0367 | 1.0033 | 1.0005 | 1.0004 | 100 | 3.558258 | 3.748126 | 3.668533 |  | 3.658305 | 0.09534636
60 | 40 | 60-40 |  | 20.4287 | 23.9911 | 24.5303 | 21.4302 | 24.994 | 25.5341 | 21.3926 | 24.956 | 25.4987 | 0.0376 | 0.038 | 0.0354 | 1.0015 | 1.0029 | 1.0038 | 100 | 3.754368 | 3.789012 | 3.526599 |  | 3.689993 | 0.1425597
50 | 50 | 50-50 |  | 23.4794 | 24.2211 | 22.0131 | 24.4806 | 25.2258 | 23.0185 | 24.4299 | 25.1891 | 22.9809 | 0.0507 | 0.0367 | 0.0376 | 1.0012 | 1.0047 | 1.0054 | 100 | 5.063923 | 3.652832 | 3.739805 |  | 4.152187 | 0.7907837
0 | 100 | 100 |  | 24.2105 | 21.8107 | 22.9675 | 25.2148 | 22.8125 | 23.9734 | 25.1788 | 22.7781 | 23.9364 | 0.036 | 0.0344 | 0.037 | 1.0043 | 1.0018 | 1.0059 | 100 | 3.584586 | 3.433819 | 3.678298 |  | 3.565568 | 0.1233441
[23 empty] | Total | 3.664135 | 0.2193638
# EXPERIMENTOS |  | PROPORCION MEZCLA | MATERIAL EXPERIMENTAL | m1 | m2 | m3 | % moisture | [15 empty] | Desviacion | 0.225354
PALO | HOJA |  |  | crisol | C + Mseca | C+Mhum |  |  |  |  | 3.443814 | 3.655743 | 3.517338 |  | 3.538965 | 0.1076068
100 | 0 | 100 | AGUACATE | 25.52997 | 26.53403 | 26.4985 | 3.538942 |  | 2.311679e-05 |  | 3.4194 | 3.498601 | 3.648837 |  | 3.522279 | 0.1165368 | [8 empty] | 3.664135
90 | 10 | 90-10 |  | 23.99437 | 24.99747 | 24.96213 | 3.522414 |  |  |  | 3.347991 | 3.555733 | 3.661213 |  | 3.521646 | 0.1593689 | [8 empty] | 0.225354
80 | 20 | 80-20 |  | 23.04187 | 24.04327 | 24.008 | 3.521736 |  |  |  | 3.558258 | 3.748126 | 3.668533 |  | 3.658305 | 0.09534636
70 | 30 | 70-30 |  | 22.92953 | 23.93093 | 23.8943 | 3.658212 |  |  |  | 3.754368 | 3.789012 | 3.526599 |  | 3.689993 | 0.1425597
60 | 40 | 60-40 |  | 22.98337 | 23.9861 | 23.9491 | 3.689914 |  |  |  | 5.063923 | 3.652832 | 3.739805 |  | 4.152187 | 0.7907837
50 | 50 | 50-50 |  | 23.23787 | 24.24163 | 24.19997 | 4.151031 |  |  |  | 3.584586 | 3.433819 | 3.678298 |  | 3.565568 | 0.1233441
0 | 100 | 100 |  | 22.99623 | 24.00023 | 23.96443 | 3.565737 | [7 empty] | 3.664135 | 0.2528775
3.663998
CENIZAS
# EXPERIMENTOS |  | PROPORCION MEZCLA | MATERIAL EXPERIMENTAL | PESO CRISOL VACIO = M1 |  |  | PESO CRISOL + MUESTRA = M2 |  |  | PESO CRISOL + MUESTRA + HUMEDAD = M3 |  |  | HUMEDAD % |  |  | 100 | M3-M1 |  |  | M2-M1 |  |  | 100-Mad |  |  | CENIZAS |  |  |  | Promedio | Desviacion
PALO | HOJA |  |  | REP 01 | REP 02 | REP 03 | REP 01 | REP 02 | REP 03 | REP 01 | REP 02 | REP 03 | REP 01 | REP 02 | REP 03 |  | REP 01 | REP 02 | REP 03 | REP 01 | REP 02 | REP 03 | REP 01 | REP 02 | REP 03 | REP 01 | REP 02 | REP 03
100 | 0 | 100 | AGUACATE | 12.9306 | 21.6015 | 16.1639 | 13.9366 | 22.6099 | 17.1722 | 12.9571 | 21.6243 | 16.1897 | 3.443814 | 3.655743 | 3.517338 | 100 | 0.0265 | 0.0228 | 0.0258 | 1.006 | 1.0084 | 1.0083 | 96.55619 | 96.34426 | 96.48266 | 2.728147 | 2.346801 | 2.652044 |  | 2.575664 | 0.201821
90 | 10 | 90-10 |  | 22.0217 | 18.2831 | 35.155 | 23.0276 | 19.286 | 36.1554 | 22.0496 | 18.3136 | 35.1818 | 3.4194 | 3.498601 | 3.648837 | 100 | 0.0279 | 0.0305 | 0.0268 | 1.0059 | 1.0029 | 1.0004 | 96.5806 | 96.5014 | 96.35116 | 2.871835 | 3.151437 | 2.78038 |  | 2.934551 | 0.1933151
80 | 20 | 80-20 |  | 43.0672 | 13.5024 | 23.7839 | 44.0679 | 14.5094 | 24.7886 | 43.0982 | 13.5365 | 23.8171 | 3.347991 | 3.555733 | 3.661213 | 100 | 0.031 | 0.0341 | 0.0332 | 1.0007 | 1.007 | 1.0047 | 96.65201 | 96.44427 | 96.33879 | 3.205139 | 3.511143 | 3.43005 |  | 3.382111 | 0.1585345
70 | 30 | 70-30 |  | 15.0307 | 14.9515 | 22.8164 | 16.0398 | 15.9526 | 23.8171 | 15.0693 | 14.9902 | 22.8539 | 3.558258 | 3.748126 | 3.668533 | 100 | 0.0386 | 0.0387 | 0.0375 | 1.0091 | 1.0011 | 1.0007 | 96.44174 | 96.25187 | 96.33147 | 3.966323 | 4.016283 | 3.890086 |  | 3.957564 | 0.06355286
60 | 40 | 60-40 |  | 22.1498 | 16.2028 | 22.2554 | 23.1562 | 17.2052 | 23.259 | 22.1913 | 16.2453 | 22.2975 | 3.754368 | 3.789012 | 3.526599 | 100 | 0.0415 | 0.0425 | 0.0421 | 1.0064 | 1.0024 | 1.0036 | 96.24563 | 96.21099 | 96.4734 | 4.284463 | 4.406799 | 4.348243 |  | 4.346502 | 0.06118614
50 | 50 | 50-50 |  | 14.4501 | 14.5716 | 22.2872 | 15.4568 | 15.5731 | 23.2961 | 14.4978 | 14.6192 | 22.3334 | 5.063923 | 3.652832 | 3.739805 | 100 | 0.0477 | 0.0476 | 0.0462 | 1.0067 | 1.0015 | 1.0089 | 94.93608 | 96.34717 | 96.26019 | 4.990994 | 4.933067 | 4.757153 |  | 4.893738 | 0.1217805
0 | 100 | 100 |  | 19.6799 | 22.4079 | 22.7471 | 20.6813 | 23.4125 | 23.7563 | 19.7472 | 22.4746 | 22.8153 | 3.584586 | 3.433819 | 3.678298 | 100 | 0.0673 | 0.0667 | 0.0682 | 1.0014 | 1.0046 | 1.0092 | 96.41541 | 96.56618 | 96.3217 | 6.970453 | 6.875553 | 7.015893 |  | 6.953966 | 0.07160833
[29 empty] | Total | 4.149156
[29 empty] | Desviacion | 1.474026
VOLATILES
# EXPERIMENTOS |  | PROPORCION MEZCLA | MATERIAL EXPERIMENTAL | PESO CRISOL VACIO = M1 |  |  | PESO CRISOL + MUESTRA = M2 |  |  | PESO CRISOL + CENIZA VOLAT = M3 |  |  | HUMEDAD % |  |  | 100 | M2-M3 |  |  | M2-M1 |  |  | 100-Mad |  |  | 100(M2-M3) |  |  | VOLATILES |  |  |  | Promedio | Desviacion
PALO | HOJA |  |  | REP 01 | REP 02 | REP 03 | REP 01 | REP 02 | REP 03 | REP 01 | REP 02 | REP 03 | REP 01 | REP 02 | REP 03 |  | REP 01 | REP 02 | REP 03 | REP 01 | REP 02 | REP 03 | REP 01 | REP 02 | REP 03 | REP 01 | REP 02 | REP 03 | REP 01 | REP 02 | REP 03
100 | 0 | 100 | AGUACATE | 21.1382 | 22.6988 | 61.2788 | 22.1437 | 23.7013 | 62.2874 | 21.3167 | 22.8837 | 61.4612 | 3.443814 | 3.655743 | 3.517338 | 100 | 0.827 | 0.8176 | 0.8262 | 1.0055 | 1.0025 | 1.0086 | 96.55619 | 96.34426 | 96.48266 | 82.7 | 81.76 | 82.62 | 81.61447 | 80.85626 | 81.25625 |  | 81.24233 | 0.3792969
90 | 10 | 90-10 |  | 21.1149 | 23.3581 | 22.119 | 22.1235 | 24.3595 | 23.1217 | 21.3085 | 23.5383 | 22.2972 | 3.4194 | 3.498601 | 3.648837 | 100 | 0.815 | 0.8212 | 0.8245 | 1.0086 | 1.0014 | 1.0027 | 96.5806 | 96.5014 | 96.35116 | 81.5 | 82.12 | 82.45 | 80.12549 | 81.3528 | 81.55495 |  | 81.01108 | 0.7735787
80 | 20 | 80-20 |  | 21.1143 | 22.5487 | 61.2532 | 22.1197 | 23.5511 | 62.2106 | 21.3012 | 22.7243 | 61.4217 | 3.347991 | 3.555733 | 3.661213 | 100 | 0.8185 | 0.8268 | 0.7889 | 1.0054 | 1.0024 | 0.9574 | 96.65201 | 96.44427 | 96.33879 | 81.85 | 82.68 | 78.89 | 80.76645 | 81.83619 | 81.7314 |  | 81.44468 | 0.5896972
70 | 30 | 70-30 |  | 21.1082 | 23.3268 | 22.1008 | 22.1116 | 24.3304 | 23.106 | 21.2868 | 23.5183 | 22.29978 | 3.558258 | 3.748126 | 3.668533 | 100 | 0.8248 | 0.8121 | 0.80622 | 1.0034 | 1.0036 | 1.0052 | 96.44174 | 96.25187 | 96.33147 | 82.48 | 81.21 | 80.622 | 81.5438 | 80.17565 | 79.45109 |  | 80.39018 | 1.06272
60 | 40 | 60-40 |  | 21.1245 | 22.6328 | 61.2498 | 22.0026 | 23.634 | 62.2516 | 21.3009 | 22.8239 | 61.4496 | 3.754368 | 3.789012 | 3.526599 | 100 | 0.7017 | 0.8101 | 0.802 | 0.8781 | 1.0012 | 1.0018 | 96.24563 | 96.21099 | 96.4734 | 70.17 | 81.01 | 80.2 | 79.12754 | 80.16121 | 79.32684 |  | 79.53853 | 0.5483858
50 | 50 | 50-50 |  | 21.1165 | 23.3486 | 22.1268 | 22.1228 | 24.3568 | 23.1275 | 21.3065 | 23.5372 | 22.3168 | 5.063923 | 3.652832 | 3.739805 | 100 | 0.8163 | 0.8196 | 0.8107 | 1.0063 | 1.0082 | 1.0007 | 94.93608 | 96.34717 | 96.26019 | 81.63 | 81.96 | 81.07 | 80.11183 | 80.58417 | 80.27564 |  | 80.32388 | 0.2398354
0 | 100 | 100 |  | 21.1154 | 23.3289 | 22.1157 | 22.1204 | 24.3354 | 23.1185 | 21.3104 | 23.5376 | 22.3093 | 3.584586 | 3.433819 | 3.678298 | 100 | 0.81 | 0.7978 | 0.8092 | 1.005 | 1.0065 | 1.0028 | 96.41541 | 96.56618 | 96.3217 | 81 | 79.78 | 80.92 | 79.87564 | 78.52745 | 79.95681 |  | 79.4533 | 0.8028353
[32 empty] | Total | 80.48628
[32 empty] | Desviacion | 0.7923
[6 empty] | HUMEDAD % |  |  | Promedio | Desviacion | CENIZAS |  |  | Promedio | Desviacion | VOLATILES |  |  | Promedio | Desviacion | CARBONO FIJO |  |  | Promedio | Desviacion | Promedio | Desviacion
[5 empty] | HOJA | REP 01 | REP 02 | REP 03 |  |  | REP 01 | REP 02 | REP 03 |  |  | REP 01 | REP 02 | REP 03 |  |  | REP 01 | REP 02 | REP 03
[5 empty] | 0 | 3.443814 | 3.655743 | 3.517338 | 3.538965 | 0.1076068 | 2.728147 | 2.346801 | 2.652044 | 2.575664 | 0.201821 | 81.61447 | 80.85626 | 81.25625 | 81.24233 | 0.3792969 | 12.21356 | 13.14119 | 12.57437 | 12.64304 | 0.4676114 | 12.64304 | 0.4676114 |  | 8.124233
[5 empty] | 10 | 3.4194 | 3.498601 | 3.648837 | 3.522279 | 0.1165368 | 2.871835 | 3.151437 | 2.78038 | 2.934551 | 0.1933151 | 80.12549 | 81.3528 | 81.55495 | 81.01108 | 0.7735787 | 13.58328 | 11.99716 | 12.01583 | 12.53209 | 0.910404 | 12.53209 | 0.910404 |  | 8.101108
[5 empty] | 20 | 3.347991 | 3.555733 | 3.661213 | 3.521646 | 0.1593689 | 3.205139 | 3.511143 | 3.43005 | 3.382111 | 0.1585345 | 80.76645 | 81.83619 | 81.7314 | 81.44468 | 0.5896972 | 12.68042 | 11.09694 | 11.17734 | 11.65157 | 0.8919226 | 11.65157 | 0.8919226 |  | 8.144468
[5 empty] | 30 | 3.558258 | 3.748126 | 3.668533 | 3.658305 | 0.09534636 | 3.966323 | 4.016283 | 3.890086 | 3.957564 | 0.06355286 | 81.5438 | 80.17565 | 79.45109 | 80.39018 | 1.06272 | 10.93162 | 12.05994 | 12.99029 | 11.99395 | 1.03092 | 11.99395 | 1.03092 |  | 8.039018
[5 empty] | 40 | 3.754368 | 3.789012 | 3.526599 | 3.689993 | 0.1425597 | 4.284463 | 4.406799 | 4.348243 | 4.346502 | 0.06118614 | 79.12754 | 80.16121 | 79.32684 | 79.53853 | 0.5483858 | 12.83363 | 11.64298 | 12.79832 | 12.42497 | 0.6774575 | 12.42497 | 0.6774575 |  | 7.953853
[5 empty] | 50 | 5.063923 | 3.652832 | 3.739805 | 4.152187 | 0.7907837 | 4.990994 | 4.933067 | 4.757153 | 4.893738 | 0.1217805 | 80.11183 | 80.58417 | 80.27564 | 80.32388 | 0.2398354 | 9.833254 | 10.82993 | 11.2274 | 10.6302 | 0.7182163 | 10.6302 | 0.7182163 |  | 8.032388
[5 empty] | 100 | 3.584586 | 3.433819 | 3.678298 | 3.565568 | 0.1233441 | 6.970453 | 6.875553 | 7.015893 | 6.953966 | 0.07160833 | 79.87564 | 78.52745 | 79.95681 | 79.4533 | 0.8028353 | 9.569321 | 11.16318 | 9.349 | 10.02717 | 0.9899632 | 10.02717 | 0.9899632 |  | 7.94533
[21 empty] | Total | 11.70043
[21 empty] | Desviacion | 1.011508
[7 empty] | % hoja | % cenizas
[7 empty] | 0 | 2.575664
[7 empty] | 10 | 2.934551
[7 empty] | 20 | 3.382111
[7 empty] | 30 | 3.957564
[7 empty] | 40 | 4.346502
[7 empty] | 50 | 4.893738
[7 empty] | 100 | 6.953966

## ANALISIS ELEMENTAL
No. | Weight [mg] | Name | Method | N [%] | C [%] | H [%] | S [%] | C/N ratio | C/H ratio | N Blank | C Blank | H Blank | S Blank | Memo | Info | Humidity [%] | Date Time | H%
87 | 21.34 | Aguacate 100P | sulf1 | 0.69 | 45.94 | 4.475 | 0 | 66.2299 | 10.2658 | 26 | 515 | 2786 | 79 |  | Su | 0 | 15.01.2018 22:58 | Combinacion | R1 | R2 | R3 |  | Promedio | Desviacion
| 19.71 | Aguacate 100P | sulf1 | 0.71 | 46.22 | 4.441 | 0 | 64.7641 | 10.4076 | 26 | 515 | 2786 | 79 |  | Su | 0 | 15.01.2018 23:07 | 0 | 4.475 | 4.441 | 4.547 |  | 4.487667 | 0.05412332
89 | 21.17 | Aguacate 100P | sulf1 | 0.72 | 46.37 | 4.547 | 0 | 64.3494 | 10.1961 | 26 | 515 | 2786 | 79 |  | Su | 0 | 15.01.2018 23:17 | 10 | 4.587 | 4.612 | 4.653 |  | 4.617333 | 0.03332166
90 | 21.13 | Aguacate 90-10 | sulf1 | 0.86 | 46.58 | 4.587 | 0 | 54.327 | 10.1555 | 26 | 515 | 2786 | 79 |  | Su | 0 | 15.01.2018 23:26 | 20 | 4.581 | 4.553 | 4.574 |  | 4.569333 | 0.01457166
91 | 21.36 | Aguacate 90-10 | sulf1 | 0.85 | 46.45 | 4.612 | 0 | 54.9159 | 10.0707 | 26 | 515 | 2786 | 79 |  | Su | 0 | 15.01.2018 23:36 | 30 | 4.51 | 4.597 | 4.46 |  | 4.522333 | 0.06932772
92 | 22.68 | Aguacate 90-10 | sulf1 | 0.85 | 46.03 | 4.653 | 0 | 54.282 | 9.8928 | 26 | 515 | 2786 | 79 |  | Su | 0 | 15.01.2018 23:45 | 40 | 4.661 | 4.654 | 4.661 |  | 4.658667 | 0.004041452
93 | 20.44 | Aguacate 80-20 | sulf1 | 1.02 | 46.51 | 4.581 | 0 | 45.7805 | 10.1523 | 26 | 515 | 2786 | 79 |  | Su | 0 | 15.01.2018 23:55 | 50 | 4.596 | 4.633 | 4.593 |  | 4.607333 | 0.02227854
94 | 20.33 | Aguacate 80-20 | sulf1 | 1.01 | 46.47 | 4.553 | 0 | 45.8489 | 10.2054 | 26 | 515 | 2786 | 79 |  | Su | 0 | 16.01.2018 00:04 | 100 | 4.807 | 4.756 | 4.651 |  | 4.738 | 0.07954244
95 | 20.85 | Aguacate 80-20 | sulf1 | 1.04 | 46.49 | 4.574 | 0.009 | 44.6432 | 10.1638 | 26 | 515 | 2786 | 79 |  | Su | 0 | 16.01.2018 00:14 |  |  |  |  | Total | 4.600095
96 | 20.76 | Aguacate 70-30 | sulf1 | 1.19 | 45.76 | 4.51 | 0.019 | 38.4681 | 10.1478 | 26 | 515 | 2786 | 79 |  | Su | 0 | 16.01.2018 00:23 |  |  |  |  | Desviacion | 0.08409446
97 | 20.55 | Aguacate 70-30 | sulf1 | 1.17 | 46.32 | 4.597 | 0.001 | 39.7229 | 10.0762 | 26 | 515 | 2786 | 79 |  | Su | 0 | 16.01.2018 00:33
98 | 20.48 | Aguacate 70-30 | sulf1 | 1.13 | 45.45 | 4.46 | 0 | 40.1293 | 10.1916 | 26 | 515 | 2786 | 79 |  | Su | 0 | 16.01.2018 00:42
99 | 20.84 | Aguacate 60-40 | sulf1 | 1.43 | 46.62 | 4.661 | 0.031 | 32.579 | 10.0024 | 26 | 515 | 2786 | 79 |  | Su | 0 | 16.01.2018 00:52 | N%
100 | 21.02 | Aguacate 60-40 | sulf1 | 1.43 | 46.48 | 4.654 | 0.046 | 32.6112 | 9.9876 | 26 | 515 | 2786 | 79 |  | Su | 0 | 16.01.2018 01:01 | Combinacion | R1 | R2 | R3 |  | Promedio | Desviacion
101 | 20.73 | Aguacate 60-40 | sulf1 | 1.41 | 46.72 | 4.661 | 0.029 | 33.1584 | 10.0232 | 26 | 515 | 2786 | 79 |  | Su | 0 | 16.01.2018 01:11 | 0 | 0.69 | 0.71 | 0.72 |  | 0.7066667 | 0.01527525
102 | 19.63 | Aguacate 50-50 | sulf1 | 1.51 | 46.85 | 4.596 | 0.049 | 31.0316 | 10.1937 | 26 | 515 | 2786 | 79 |  | Su | 0 | 16.01.2018 01:21 | 10 | 0.86 | 0.85 | 0.85 |  | 0.8533333 | 0.005773503
103 | 20.22 | Aguacate 50-50 | sulf1 | 1.55 | 46.63 | 4.633 | 0.026 | 30.0522 | 10.064 | 26 | 515 | 2786 | 79 |  | Su | 0 | 16.01.2018 01:30 | 20 | 1.02 | 1.01 | 1.04 |  | 1.023333 | 0.01527525
104 | 20.14 | Aguacate 50-50 | sulf1 | 1.57 | 46.43 | 4.593 | 0.042 | 29.6365 | 10.1075 | 26 | 515 | 2786 | 79 |  | Su | 0 | 16.01.2018 01:40 | 30 | 1.19 | 1.17 | 1.13 |  | 1.163333 | 0.0305505
105 | 21.79 | Aguacate 100Hoja | sulf1 | 2.35 | 47.05 | 4.807 | 0.138 | 19.9869 | 9.7887 | 26 | 515 | 2786 | 79 |  | Su | 0 | 16.01.2018 01:49 | 40 | 1.43 | 1.43 | 1.41 |  | 1.423333 | 0.01154701
106 | 21.12 | Aguacate 100Hoja | sulf1 | 2.32 | 47.08 | 4.756 | 0.136 | 20.3332 | 9.8983 | 26 | 515 | 2786 | 79 |  | Su | 0 | 16.01.2018 01:59 | 50 | 1.51 | 1.55 | 1.57 |  | 1.543333 | 0.0305505
107 | 19.27 | Aguacate 100Hoja | sulf1 | 2.31 | 47.08 | 4.651 | 0.112 | 20.4226 | 10.1241 | 26 | 515 | 2786 | 79 |  | Su | 0 | 16.01.2018 02:09 | 100 | 2.35 | 2.32 | 2.31 |  | 2.326667 | 0.02081666
[22 empty] | Total | 1.291429
[22 empty] | Desviacion | 0.5438643
[13 empty] | % hojas | %nitrógeno |  |  |  | C%
[13 empty] | 0 | 0.7066667 |  |  |  | Combinacion | R1 | R2 | R3 |  | Promedio | Desviacion
[13 empty] | 10 | 0.8533333 |  |  |  | 0 | 45.94 | 46.22 | 46.37 |  | 46.17667 | 0.2182506
[13 empty] | 20 | 1.023333 |  |  |  | 10 | 46.58 | 46.45 | 46.03 |  | 46.35333 | 0.2874601
[13 empty] | 30 | 1.163333 |  |  |  | 20 | 46.51 | 46.47 | 46.49 |  | 46.49 | 0.02
[13 empty] | 40 | 1.423333 |  |  |  | 30 | 45.76 | 46.32 | 45.45 |  | 45.84333 | 0.440946
[13 empty] | 50 | 1.543333 |  |  |  | 40 | 46.62 | 46.48 | 46.72 |  | 46.60667 | 0.1205543
[13 empty] | 100 | 2.326667 |  |  |  | 50 | 46.85 | 46.63 | 46.43 |  | 46.63667 | 0.2100794
[18 empty] | 100 | 47.05 | 47.08 | 47.08 |  | 47.07 | 0.01732051
[22 empty] | Total | 46.45381
[22 empty] | Desviacion | 0.3867358
S%
[18 empty] | Combinacion | R1 | R2 | R3 |  | Promedio | Desviacion
[18 empty] | 0 | 0 | 0 | 0 |  | 0 | 0
[18 empty] | 10 | 0 | 0 | 0 |  | 0 | 0
[18 empty] | 20 | 0 | 0 | 0.009 |  | 0.003 | 0.005196152
[18 empty] | 30 | 0.019 | 0.001 | 0 |  | 0.006666667 | 0.01069268
[18 empty] | 40 | 0.031 | 0.046 | 0.029 |  | 0.03533333 | 0.009291573
[18 empty] | 50 | 0.049 | 0.026 | 0.042 |  | 0.039 | 0.01178983
[18 empty] | 100 | 0.138 | 0.136 | 0.112 |  | 0.1286667 | 0.01446836
[22 empty] | Total | 0.03038095
[22 empty] | Desviacion | 0.04639861